## Modal Properties
Periods of Vibration of Archetype Case Study Buildings
|  | GLD (Before 1971) | [7 empty] | SSD (1971-1995) | [7 empty] | HSD (1995-2004)
|  | Periods of Vibration [s] | [7 empty] | Periods of Vibration [s] | [7 empty] | Periods of Vibration [s]
ID | Stories | T₁ | T₂ | T₃ | T₄ | T₅ | T₆ | ID | Stories | T₁ | T₂ | T₃ | T₄ | T₅ | T₆ | ID | Stories | T₁ | T₂ | T₃ | T₄ | T₅ | T₆
archetype # 1 | 2 | 0.22 | 0.19 | - | - | - | - | archetype # 1 | 2 | 0.205 | 0.188 | - | - | - | - | archetype # 1 | 2 | 0.2 | 0.185 | - | - | - | -
| 3 | 0.32 | 0.28 | 0.23 | - | - | - |  | 3 | 0.289 | 0.263 | 0.217 | - | - | - |  | 3 | 0.28 | 0.257 | 0.214 | - | - | -
| 4 | 0.4 | 0.35 | 0.28 | 0.22 | - | - |  | 4 | 0.359 | 0.329 | 0.269 | 0.211 | - | - |  | 4 | 0.346 | 0.321 | 0.263 | 0.207 | - | -
| 5 | 0.485 | 0.416 | 0.338 | 0.25 | 0.175 | - |  | 5 | 0.438 | 0.4 | 0.327 | 0.24 | 0.158 | - |  | 5 | 0.425 | 0.39 | 0.323 | 0.236 | 0.153 | -
| 6 | 0.595 | 0.497 | 0.415 | 0.283 | 0.209 | 0.181 |  | 6 | 0.53 | 0.478 | 0.398 | 0.272 | 0.187 | 0.172 |  | 6 | 0.511 | 0.468 | 0.389 | 0.269 | 0.181 | 0.169
archetype # 2 | 2 | 0.206 | 0.177 | - | - | - | - | archetype # 2 | 2 | 0.196 | 0.167 | - | - | - | - | archetype # 2 | 2 | 0.192 | 0.165 | - | - | - | -
| 3 | 0.288 | 0.234 | 0.21 | - | - | - |  | 3 | 0.271 | 0.228 | 0.204 | - | - | - |  | 3 | 0.264 | 0.227 | 0.202 | - | - | -
| 4 | 0.373 | 0.302 | 0.265 | 0.13 | - | - |  | 4 | 0.359 | 0.296 | 0.266 | 0.13 | - | - |  | 4 | 0.351 | 0.293 | 0.265 | 0.131 | - | -
| 5 | 0.462 | 0.369 | 0.326 | 0.162 | 0.137 | - |  | 5 | 0.44 | 0.362 | 0.326 | 0.158 | 0.134 | - |  | 5 | 0.424 | 0.359 | 0.321 | 0.153 | 0.132 | -
| 6 | 0.562 | 0.437 | 0.384 | 0.203 | 0.16 | 0.14 |  | 6 | 0.544 | 0.428 | 0.389 | 0.195 | 0.155 | 0.144 |  | 6 | 0.525 | 0.42 | 0.381 | 0.189 | 0.153 | 0.14
archetype # 3 | 2 | 0.2 | 0.197 | - | - | - | - | archetype # 3 | 2 | 0.187 | 0.185 | - | - | - | - | archetype # 3 | 2 | 0.183 | 0.182 | - | - | - | -
| 3 | 0.275 | 0.274 | 0.201 | - | - | - |  | 3 | 0.264 | 0.261 | 0.196 | - | - | - |  | 3 | 0.259 | 0.256 | 0.197 | - | - | -
| 4 | 0.361 | 0.351 | 0.261 | 0.129 | - | - |  | 4 | 0.345 | 0.337 | 0.261 | 0.125 | - | - |  | 4 | 0.335 | 0.327 | 0.258 | 0.122 | - | -
| 5 | 0.448 | 0.424 | 0.317 | 0.159 | 0.151 | - |  | 5 | 0.415 | 0.406 | 0.311 | 0.148 | 0.144 | - |  | 5 | 0.405 | 0.395 | 0.308 | 0.146 | 0.144 | -
| 6 | 0.545 | 0.499 | 0.378 | 0.188 | 0.178 | 0.134 |  | 6 | 0.507 | 0.478 | 0.372 | 0.179 | 0.171 | 0.132 |  | 6 | 0.49 | 0.467 | 0.369 | 0.173 | 0.169 | 0.132
archetype # 4 | 2 | 0.221 | 0.197 | - | - | - | - | archetype # 4 | 2 | 0.212 | 0.194 | - | - | - | - | archetype # 4 | 2 | 0.208 | 0.189 | - | - | - | -
| 3 | 0.289 | 0.269 | 0.237 | - | - | - |  | 3 | 0.277 | 0.265 | 0.233 | - | - | - |  | 3 | 0.27 | 0.257 | 0.224 | - | - | -
| 4 | 0.398 | 0.351 | 0.317 | 0.149 | - | - |  | 4 | 0.378 | 0.344 | 0.311 | 0.142 | - | - |  | 4 | 0.398 | 0.336 | 0.309 | 0.14 | - | -
| 5 | 0.513 | 0.431 | 0.397 | 0.179 | 0.149 | - |  | 5 | 0.478 | 0.422 | 0.387 | 0.169 | 0.147 | - |  | 5 | 0.468 | 0.414 | 0.374 | 0.164 | 0.144 | -
| 6 | 0.585 | 0.505 | 0.45 | 0.212 | 0.177 | 0.166 |  | 6 | 0.585 | 0.501 | 0.468 | 0.202 | 0.173 | 0.164 |  | 6 | 0.573 | 0.49 | 0.452 | 0.197 | 0.168 | 0.158
archetype # 5 | 2 | 0.196 | 0.188 | - | - | - | - | archetype # 5 | 2 | 0.189 | 0.184 | - | - | - | - | archetype # 5 | 2 | 0.182 | 0.178 | - | - | - | -
| 3 | 0.283 | 0.265 | 0.205 | - | - | - |  | 3 | 0.275 | 0.262 | 0.206 | - | - | - |  | 3 | 0.264 | 0.251 | 0.2 | - | - | -
| 4 | 0.378 | 0.337 | 0.269 | 0.141 | - | - |  | 4 | 0.351 | 0.328 | 0.265 | 0.133 | - | - |  | 4 | 0.338 | 0.315 | 0.259 | 0.127 | - | -
| 5 | 0.451 | 0.405 | 0.313 | 0.164 | 0.146 | - |  | 5 | 0.433 | 0.392 | 0.315 | 0.16 | 0.146 | - |  | 5 | 0.423 | 0.379 | 0.312 | 0.157 | 0.142 | -
| 6 | 0.561 | 0.474 | 0.375 | 0.198 | 0.167 | 0.133 |  | 6 | 0.52 | 0.46 | 0.372 | 0.191 | 0.17 | 0.137 |  | 6 | 0.509 | 0.451 | 0.371 | 0.184 | 0.17 | 0.137
archetype # 6 | 2 | 0.209 | 0.17 | - | - | - | - | archetype # 6 | 2 | 0.193 | 0.16 | - | - | - | - | archetype # 6 | 2 | 0.189 | 0.158 | - | - | - | -
| 3 | 0.3 | 0.228 | 0.213 | - | - | - |  | 3 | 0.279 | 0.219 | 0.204 | - | - | - |  | 3 | 0.271 | 0.216 | 0.201 | - | - | -
| 4 | 0.394 | 0.294 | 0.275 | 0.141 | - | - |  | 4 | 0.364 | 0.288 | 0.266 | 0.131 | - | - |  | 4 | 0.352 | 0.283 | 0.262 | 0.127 | - | -
| 5 | 0.475 | 0.354 | 0.327 | 0.168 | 0.128 | - |  | 5 | 0.445 | 0.35 | 0.321 | 0.161 | 0.124 | - |  | 5 | 0.44 | 0.346 | 0.322 | 0.162 | 0.126 | -
| 6 | 0.577 | 0.416 | 0.384 | 0.203 | 0.148 | 0.139 |  | 6 | 0.543 | 0.412 | 0.386 | 0.19 | 0.145 | 0.134 |  | 6 | 0.525 | 0.405 | 0.38 | 0.187 | 0.145 | 0.133
archetype # 7 | 2 | 0.189 | 0.174 | - | - | - | - | archetype # 7 | 2 | 0.175 | 0.163 | - | - | - | - | archetype # 7 | 2 | 0.172 | 0.159 | - | - | - | -
| 3 | 0.265 | 0.242 | 0.192 | - | - | - |  | 3 | 0.247 | 0.227 | 0.183 | - | - | - |  | 3 | 0.239 | 0.223 | 0.18 | - | - | -
| 4 | 0.318 | 0.303 | 0.234 | 0.103 | - | - |  | 4 | 0.307 | 0.284 | 0.228 | 0.101 | - | - |  | 4 | 0.3 | 0.276 | 0.225 | 0.099 | - | -
| 5 | 0.415 | 0.396 | 0.294 | 0.154 | 0.139 | - |  | 5 | 0.401 | 0.369 | 0.291 | 0.145 | 0.129 | - |  | 5 | 0.389 | 0.357 | 0.287 | 0.142 | 0.127 | -
| 6 | 0.489 | 0.48 | 0.346 | 0.179 | 0.166 | 0.128 |  | 6 | 0.465 | 0.438 | 0.338 | 0.17 | 0.153 | - |  | 6 | 0.456 | 0.426 | 0.339 | 0.166 | 0.152 | 0.124
Period in Y
Period in X
Mass Participation of GLD buildings | [7 empty] | Mass Participation of SSD buildings | [7 empty] | Mass Participation of HSD buildings
Archetype ID | No. of Storeys | Mode | %M | Sum %M |  |  |  | Archetype ID | No. of Storeys | Mode | %M | Sum %M |  |  |  | Archetype ID | No. of Storeys | Mode | %M | Sum %M
1 | 2 | 1 | 39.1 | 39.1 |  |  |  | 1 | 2 | 1 | 42.8 | 42.8 |  |  |  | 1 | 2 | 1 | 37.5 | 37.5
|  | 2 | 48.5 | 87.5 | [5 empty] | 2 | 48.3 | 91.1 | [5 empty] | 2 | 52.3 | 89.8
| 3 | 1 | 40 | 40 |  |  |  |  | 3 | 1 | 42.5 | 42.5 |  |  |  |  | 3 | 1 | 40.2 | 40.2
|  | 2 | 45.3 | 85.4 | [5 empty] | 2 | 45.5 | 88 | [5 empty] | 2 | 46.8 | 87
| 4 | 1 | 40.4 | 40.4 |  |  |  |  | 4 | 1 | 42.2 | 42.2 |  |  |  |  | 4 | 1 | 40.3 | 40.3
|  | 2 | 43.7 | 84.1 | [5 empty] | 2 | 43.8 | 86 | [5 empty] | 2 | 44.1 | 84.5
| 5 | 1 | 39.4 | 39.4 |  |  |  |  | 5 | 1 | 40.7 | 40.7 |  |  |  |  | 5 | 1 | 41.5 | 41.5
|  | 2 | 42.7 | 82.1 | [5 empty] | 2 | 42.7 | 83.4 | [5 empty] | 2 | 41.5 | 83.1
| 6 | 1 | 39.8 | 39.8 |  |  |  |  | 6 | 1 | 40.6 | 40.6 |  |  |  |  | 6 | 1 | 40.4 | 40.4
|  | 2 | 41.8 | 81.6 | [5 empty] | 2 | 41.7 | 82.3 | [5 empty] | 2 | 40.7 | 81.1
2 | 2 | 1 | 46.3 | 46.3 |  |  |  | 2 | 2 | 1 | 46.4 | 46.4 |  |  |  | 2 | 2 | 1 | 45.4 | 45.4
|  | 2 | 45.8 | 92.1 | [5 empty] | 2 | 45.7 | 92.1 | [5 empty] | 2 | 45.3 | 90.7
| 3 | 1 | 44.6 | 44.6 |  |  |  |  | 3 | 1 | 44.5 | 44.5 |  |  |  |  | 3 | 1 | 43.1 | 43.1
|  | 2 | 44.3 | 88.9 | [5 empty] | 2 | 44.3 | 88.8 | [5 empty] | 2 | 43.7 | 86.8
| 4 | 1 | 43.1 | 43.1 |  |  |  |  | 4 | 1 | 43 | 43 |  |  |  |  | 4 | 1 | 41.4 | 41.4
|  | 2 | 42.7 | 85.7 | [5 empty] | 2 | 42.5 | 85.5 | [5 empty] | 2 | 42.3 | 83.7
| 5 | 1 | 41.8 | 41.8 |  |  |  |  | 5 | 1 | 41.7 | 41.7 |  |  |  |  | 5 | 1 | 40.9 | 40.9
|  | 2 | 41.8 | 83.6 | [5 empty] | 2 | 41.7 | 83.4 | [5 empty] | 2 | 41.2 | 82.1
| 6 | 1 | 40 | 40 |  |  |  |  | 6 | 1 | 40.3 | 40.3 |  |  |  |  | 6 | 1 | 39.9 | 39.9
|  | 2 | 41.2 | 81.2 | [5 empty] | 2 | 41.2 | 81.5 | [5 empty] | 2 | 40.7 | 80.6
3 | 2 | 1 | 46.3 | 46.3 |  |  |  | 3 | 2 | 1 | 47.1 | 47.1 |  |  |  | 3 | 2 | 1 | 42.1 | 42.1
|  | 2 | 47.1 | 93.4 | [5 empty] | 2 | 46.3 | 93.4 | [5 empty] | 2 | 48.8 | 90.9
| 3 | 1 | 44.2 | 44.2 |  |  |  |  | 3 | 1 | 44.2 | 44.2 |  |  |  |  | 3 | 1 | 43.5 | 43.5
|  | 2 | 44.2 | 88.4 | [5 empty] | 2 | 44.1 | 88.3 | [5 empty] | 2 | 44 | 87.5
| 4 | 1 | 42.6 | 42.6 |  |  |  |  | 4 | 1 | 42.6 | 42.6 |  |  |  |  | 4 | 1 | 42.3 | 42.3
|  | 2 | 43.5 | 86.1 | [5 empty] | 2 | 43.4 | 86 | [5 empty] | 2 | 42.9 | 85.2
| 5 | 1 | 41.5 | 41.5 |  |  |  |  | 5 | 1 | 41.5 | 41.5 |  |  |  |  | 5 | 1 | 41.6 | 41.6
|  | 2 | 42.2 | 83.8 | [5 empty] | 2 | 42.3 | 83.8 | [5 empty] | 2 | 42.2 | 83.8
| 6 | 1 | 41 | 41 |  |  |  |  | 6 | 1 | 41 | 41 |  |  |  |  | 6 | 1 | 40.9 | 40.9
|  | 2 | 41.7 | 82.8 | [5 empty] | 2 | 41.9 | 82.9 | [5 empty] | 2 | 41.5 | 82.4
4 | 2 | 1 | 42.7 | 42.7 |  |  |  | 4 | 2 | 1 | 42.8 | 42.8 |  |  |  | 4 | 2 | 1 | 43.4 | 43.4
|  | 2 | 46.6 | 89.2 | [5 empty] | 2 | 46.6 | 89.4 | [5 empty] | 2 | 46 | 89.4
| 3 | 1 | 42.2 | 42.2 |  |  |  |  | 3 | 1 | 41.4 | 41.4 |  |  |  |  | 3 | 1 | 41.8 | 41.8
|  | 2 | 45.2 | 87.4 | [5 empty] | 2 | 45.2 | 86.6 | [5 empty] | 2 | 44.1 | 85.9
| 4 | 1 | 40.4 | 40.4 |  |  |  |  | 4 | 1 | 40.5 | 40.5 |  |  |  |  | 4 | 1 | 41 | 41
|  | 2 | 43.7 | 84.1 | [5 empty] | 2 | 43.7 | 84.1 | [5 empty] | 2 | 43.4 | 84.4
| 5 | 1 | 40.1 | 40.1 |  |  |  |  | 5 | 1 | 40 | 40 |  |  |  |  | 5 | 1 | 40 | 40
|  | 2 | 43.1 | 83.1 | [5 empty] | 2 | 43.1 | 83.2 | [5 empty] | 2 | 42.5 | 82.6
| 6 | 1 | 39 | 39 |  |  |  |  | 6 | 1 | 38.9 | 38.9 |  |  |  |  | 6 | 1 | 39.5 | 39.5
|  | 2 | 42.1 | 81.1 | [5 empty] | 2 | 42.1 | 81 | [5 empty] | 2 | 42 | 81.5
5 | 2 | 1 | 46 | 46 |  |  |  | 5 | 2 | 1 | 46.2 | 46.2 |  |  |  | 5 | 2 | 1 | 45.4 | 45.4
|  | 2 | 47.1 | 93.2 | [5 empty] | 2 | 47.1 | 93.3 | [5 empty] | 2 | 46.4 | 91.7
| 3 | 1 | 43.2 | 43.2 |  |  |  |  | 3 | 1 | 42.2 | 42.2 |  |  |  |  | 3 | 1 | 42.3 | 42.3
|  | 2 | 43.3 | 86.5 | [5 empty] | 2 | 43.3 | 85.5 | [5 empty] | 2 | 43.5 | 85.9
| 4 | 1 | 41.9 | 41.9 |  |  |  |  | 4 | 1 | 41.9 | 41.9 |  |  |  |  | 4 | 1 | 40.7 | 40.7
|  | 2 | 43.1 | 85 | [5 empty] | 2 | 43.1 | 85 | [5 empty] | 2 | 42 | 82.7
| 5 | 1 | 41.1 | 41.1 |  |  |  |  | 5 | 1 | 40.9 | 40.9 |  |  |  |  | 5 | 1 | 40.4 | 40.4
|  | 2 | 42.1 | 83.2 | [5 empty] | 2 | 42.1 | 83 | [5 empty] | 2 | 41.7 | 82.1
| 6 | 1 | 40.6 | 40.6 |  |  |  |  | 6 | 1 | 40 | 40 |  |  |  |  | 6 | 1 | 39.8 | 39.8
|  | 2 | 41.7 | 82.4 | [5 empty] | 2 | 41.8 | 81.8 | [5 empty] | 2 | 41.3 | 81.1
6 | 2 | 1 | 46.2 | 46.2 |  |  |  | 6 | 2 | 1 | 46.3 | 46.3 |  |  |  | 6 | 2 | 1 | 43.2 | 43.2
|  | 2 | 40.4 | 86.5 | [5 empty] | 2 | 40.9 | 87.2 | [5 empty] | 2 | 39.6 | 82.7
| 3 | 1 | 43.2 | 43.2 |  |  |  |  | 3 | 1 | 43.2 | 43.2 |  |  |  |  | 3 | 1 | 41.4 | 41.4
|  | 2 | 33.6 | 76.8 | [5 empty] | 2 | 34.9 | 78.1 | [5 empty] | 2 | 36.3 | 77.7
| 4 | 1 | 42.5 | 42.5 |  |  |  |  | 4 | 1 | 42.4 | 42.4 |  |  |  |  | 4 | 1 | 40.1 | 40.1
|  | 2 | 38.9 | 81.3 | [5 empty] | 2 | 39.6 | 82.1 | [5 empty] | 2 | 35.4 | 75.6
| 5 | 1 | 41.6 | 41.6 |  |  |  |  | 5 | 1 | 41.3 | 41.3 |  |  |  |  | 5 | 1 | 39.9 | 39.9
|  | 2 | 31.4 | 73 | [5 empty] | 2 | 36.8 | 78.2 | [5 empty] | 2 | 33.7 | 73.6
| 6 | 1 | 40.3 | 40.3 |  |  |  |  | 6 | 1 | 40.2 | 40.2 |  |  |  |  | 6 | 1 | 39.3 | 39.3
|  | 2 | 33.5 | 73.8 | [5 empty] | 2 | 34.9 | 75.1 | [5 empty] | 2 | 31.2 | 70.6
7 | 2 | 1 | 46 | 46 |  |  |  | 7 | 2 | 1 | 46.1 | 46.1 |  |  |  | 7 | 2 | 1 | 44.9 | 44.9
|  | 2 | 44.9 | 90.9 | [5 empty] | 2 | 45.1 | 91.2 | [5 empty] | 2 | 45.4 | 90.3
| 3 | 1 | 42.5 | 42.5 |  |  |  |  | 3 | 1 | 42.3 | 42.3 |  |  |  |  | 3 | 1 | 42.8 | 42.8
|  | 2 | 42.9 | 85.4 | [5 empty] | 2 | 43.4 | 85.7 | [5 empty] | 2 | 42.9 | 85.7
| 4 | 1 | 43.4 | 43.4 |  |  |  |  | 4 | 1 | 44.1 | 44.1 |  |  |  |  | 4 | 1 | 43.1 | 43.1
|  | 2 | 43.4 | 86.9 | [5 empty] | 2 | 42.3 | 86.4 | [5 empty] | 2 | 43.6 | 86.8
| 5 | 1 | 41.7 | 41.7 |  |  |  |  | 5 | 1 | 41 | 41 |  |  |  |  | 5 | 1 | 40 | 40
|  | 2 | 40 | 81.8 | [5 empty] | 2 | 40.7 | 81.7 | [5 empty] | 2 | 40.7 | 80.7
| 6 | 1 | 41 | 41 |  |  |  |  | 6 | 1 | 39.7 | 39.7 |  |  |  |  | 6 | 1 | 39.9 | 39.9
|  | 2 | 39 | 80 | [5 empty] | 2 | 40.3 | 80 | [5 empty] | 2 | 39.8 | 79.6

## Detailing Properties
Case Study ID | Design Approach | Number of Frames |  |  | Column Sections (mm) | Beam Sections (mm) | Longitudinal Reinforcement Ratios (%) | Transverse Reinforcement (diameter/spacing) | Material Characteristics
1 | GLD - Gravity-Load Design | Dir-X | Exterior | 2 | 200x200mm | 500x300mm | C: 0.89% - 0.98% (𝜙14 - 𝜙16) | C: 𝜙6 @150mm | Smooth Rebars (Aq42, 𝜎=140 MPa); Concrete ( 𝜎=5 MPa);
|  |  | Interior | 2 | 300x300mm |  | B: 0.21% - 0.31% (𝜙14) | B: 𝜙6 @200mm
|  | Dir-Y | Exterior | 2
|  |  | Interior | 0
2 | GLD - Gravity-Load Design | Dir-X | Exterior | 2 | 200x200mm | 500x300mm | C: 0.89% - 0.98% (𝜙14 - 𝜙16) | C: 𝜙6 @150mm | Smooth Rebars (Aq42, 𝜎=140 MPa); Concrete ( 𝜎=5 MPa);
|  |  | Interior | 2 | 250x250mm |  | B: 0.40% - 0.67% (𝜙16) | B: 𝜙6 @200mm
|  | Dir-Y | Exterior | 2 | 300x300mm
|  |  | Interior | 0
3 | GLD - Gravity-Load Design | Dir-X | Exterior | 2 | 200x200mm | 500x300mm | C: 0.89% - 0.98% (𝜙14 - 𝜙16) | C: 𝜙6 @150mm | Smooth Rebars (Aq42, 𝜎=140 MPa); Concrete ( 𝜎=5 MPa);
|  |  | Interior | 2 | 250x250mm |  | B: 0.40% - 0.67% (𝜙16) | B: 𝜙6 @200mm
|  | Dir-Y | Exterior | 2 | 300x300mm
|  |  | Interior | 0
4 | GLD - Gravity-Load Design | Dir-X | Exterior | 2 | 250x250mm | 500x300mm | C: 0.75% - 0.98% (𝜙16) | C: 𝜙6 @150mm | Smooth Rebars (Aq42, 𝜎=140 MPa); Concrete ( 𝜎=5 MPa);
|  |  | Interior | 1 | 300x300mm |  | B: 0.21% - 0.41% (𝜙14) | B: 𝜙6 @200mm
|  | Dir-Y | Exterior | 2 | 350x350mm
|  |  | Interior | 0
5 | GLD - Gravity-Load Design | Dir-X | Exterior | 2 | 250x250mm | 600x350mm | C: 0.75% - 0.93% (𝜙16 - 𝜙20) | C: 𝜙6 @150mm | Smooth Rebars (Aq42, 𝜎=140 MPa); Concrete ( 𝜎=5 MPa);
|  |  | Interior | 1 | 300x300mm |  | B: 0.39% - 0.65% (𝜙20) | B: 𝜙6 @200mm
|  | Dir-Y | Exterior | 2 | 350x350mm
|  |  | Interior | 0
6 | GLD - Gravity-Load Design | Dir-X | Exterior | 2 | 200x200mm | 550x300mm | C: 0.75% - 0.98% (𝜙16) | C: 𝜙6 @150mm | Smooth Rebars (Aq42, 𝜎=140 MPa); Concrete ( 𝜎=5 MPa);
|  |  | Interior | 1 | 250x250mm |  | B: 0.28% - 0.46% (𝜙14) | B: 𝜙6 @200mm
|  | Dir-Y | Exterior | 2 | 300x300mm
|  |  | Interior | 0
7 | GLD - Gravity-Load Design | Dir-X | Exterior | 2 | 250x250mm | 550x300mm | C: 0.89% - 0.98% (𝜙14 - 𝜙16) | C: 𝜙6 @150mm | Smooth Rebars (Aq42, 𝜎=140 MPa); Concrete ( 𝜎=5 MPa);
|  |  | Interior | 2 | 300x300mm |  | B: 0.48% - 0.73% (𝜙16) | B: 𝜙6 @200mm
|  | Dir-Y | Exterior | 2 | 350x350mm
|  |  | Interior | 0
1 | SSD - Equivalent Lateral Force Method | Dir-X | Exterior | 2 | 250x250mm | 500x300mm (DB) | C: 0.89% - 0.98% (𝜙14 - 𝜙16) | C: 𝜙8 @150mm | Deformed Rebars (FeB44k, 𝜎=260 MPa); Concrete ( 𝜎=7.5 MPa);
|  |  | Interior | 2 | 350x350mm | 300x700mm (CB) | DB: 0.23% - 0.34% (𝜙14) | B: 𝜙8 @100mm
|  | Dir-Y | Exterior | 2 |  |  | CB: 0.30% - 0.41% (𝜙14)
|  |  | Interior | 6
2 | SSD - Equivalent Lateral Force Method | Dir-X | Exterior | 2 | 250x250mm | 500x300mm (DB) | C: 0.89% - 0.98% (𝜙14 - 𝜙16) | C: 𝜙8 @150mm | Deformed Rebars (FeB44k, 𝜎=260 MPa); Concrete ( 𝜎=7.5 MPa);
|  |  | Interior | 2 | 300x300mm | 300x700mm (CB) | DB: 0.44% - 0.72% (𝜙16) | B: 𝜙8 @100mm
|  | Dir-Y | Exterior | 2 | 350x350mm |  | CB: 0.80% - 0.89% (𝜙16)
|  |  | Interior | 4
3 | SSD - Equivalent Lateral Force Method | Dir-X | Exterior | 2 | 250x250mm | 500x300mm (DB) | C: 0.89% - 0.99% (𝜙14 - 𝜙16) | C: 𝜙8 @150mm | Deformed Rebars (FeB44k, 𝜎=260 MPa); Concrete ( 𝜎=7.5 MPa);
|  |  | Interior | 2 | 300x300mm | 300x700mm (CB) | DB: 0.44% - 0.73% (𝜙16) | B: 𝜙8 @100mm
|  | Dir-Y | Exterior | 2 | 350x350mm |  | CB: 0.89% - 1.07% (𝜙16)
|  |  | Interior | 4
4 | SSD - Equivalent Lateral Force Method | Dir-X | Exterior | 2 | 300x300mm | 500x300mm (DB) | C: 0.75% - 0.98% (𝜙16) | C: 𝜙8 @150mm | Deformed Rebars (FeB44k, 𝜎=260 MPa); Concrete ( 𝜎=7.5 MPa);
|  |  | Interior | 1 | 350x350mm | 300x700mm (CB) | DB: 0.23% - 0.46% (𝜙14) | B: 𝜙8 @100mm
|  | Dir-Y | Exterior | 2 | 400x400mm |  | CB: 0.82% - 0.95% (𝜙14)
|  |  | Interior | 6
5 | SSD - Equivalent Lateral Force Method | Dir-X | Exterior | 2 | 300x300mm | 600x350mm (DBx) | C: 0.75% - 0.93% (𝜙16 - 𝜙20) | C: 𝜙8 @150mm | Deformed Rebars (FeB44k, 𝜎=260 MPa); Concrete ( 𝜎=7.5 MPa);
|  |  | Interior | 1 | 350x350mm | 550x300mm (DBy) | B: 0.42% - 0.73% (𝜙16) | B: 𝜙8 @100mm
|  | Dir-Y | Exterior | 2 | 400x400mm
|  |  | Interior | 4
6 | SSD - Equivalent Lateral Force Method | Dir-X | Exterior | 2 | 250x250mm | 550x300mm (DB) | C: 0.75% - 0.98% (𝜙16) | C: 𝜙8 @150mm | Deformed Rebars (FeB44k, 𝜎=260 MPa); Concrete ( 𝜎=7.5 MPa);
|  |  | Interior | 1 | 300x300mm | 350x750mm (CB) | DB: 0.32% - 0.51% (𝜙14) | B: 𝜙8 @100mm
|  | Dir-Y | Exterior | 2 | 350x350mm |  | CB: 0.59% - 0.71% (𝜙14)
|  |  | Interior | 0
7 | SSD - Equivalent Lateral Force Method | Dir-X | Exterior | 2 | 250x250mm | 550x300mm (DB) | C: 0.89% - 0.98% (𝜙14 - 𝜙16) | C: 𝜙8 @150mm | Deformed Rebars (FeB44k, 𝜎=260 MPa); Concrete ( 𝜎=7.5 MPa);
|  |  | Interior | 2 | 300x300mm | 250x750mm (CB) | DB: 0.48% - 0.73% (𝜙16) | B: 𝜙8 @100mm
|  | Dir-Y | Exterior | 2 | 350x350mm |  | CB: 0.86% - 1.07% (𝜙16)
|  |  | Interior | 0
1 | HSD - Response Spectrum Analysis Method | Dir-X | Exterior | 2 | 300x300mm | 500x300mm (DB) | C: 1.02% - 1.24% (𝜙16 - 𝜙20) | C: 𝜙8 @75mm | Deformed Rebars (FeB44k, Fy=430 MPa); Concrete (f'c =25 MPa);
|  |  | Interior | 2 | 400x400mm | 300x700mm (CB) | DB: 0.23% - 0.34% (𝜙16) | B: 𝜙8 @80mm
|  | Dir-Y | Exterior | 2 |  |  | CB: 0.30% - 0.41% (𝜙16)
|  |  | Interior | 6
2 | HSD - Response Spectrum Analysis Method | Dir-X | Exterior | 2 | 300x300mm | 500x300mm (DB) | C: 1.02% - 1.24% (𝜙16 - 𝜙20) | C: 𝜙8 @75mm | Deformed Rebars (FeB44k, Fy=430 MPa); Concrete (f'c =25 MPa);
|  |  | Interior | 2 | 350x350mm | 300x700mm (CB) | DB: 0.44% - 0.72% (𝜙16) | B: 𝜙8 @80mm
|  | Dir-Y | Exterior | 2 | 400x400mm |  | CB: 0.80% - 0.89% (𝜙16)
|  |  | Interior | 4
3 | HSD - Response Spectrum Analysis Method | Dir-X | Exterior | 2 | 300x300mm | 500x300mm (DB) | C: 1.02% - 1.24% (𝜙16 - 𝜙20) | C: 𝜙8 @75mm | Deformed Rebars (FeB44k, 𝜎=260 MPa); Concrete ( 𝜎=7.5 MPa);
|  |  | Interior | 2 | 350x350mm | 300x700mm (CB) | DB: 0.44% - 0.73% (𝜙16) | B: 𝜙8 @80mm
|  | Dir-Y | Exterior | 2 | 400x400mm |  | CB: 0.89% - 1.07% (𝜙16)
|  |  | Interior | 4
4 | HSD - Response Spectrum Analysis Method | Dir-X | Exterior | 2 | 350x350mm | 500x300mm (DB) | C: 1.24% - 1.25% (𝜙16 - 𝜙20) | C: 𝜙8 @75mm | Deformed Rebars (FeB44k, Fy=430 MPa); Concrete (f'c =25 MPa);
|  |  | Interior | 1 | 400x400mm | 300x700mm (CB) | DB: 0.23% - 0.46% (𝜙16) | B: 𝜙8 @80mm
|  | Dir-Y | Exterior | 2 | 450x450mm |  | CB: 0.82% - 0.95% (𝜙16)
|  |  | Interior | 6
5 | HSD - Response Spectrum Analysis Method | Dir-X | Exterior | 2 | 350x350mm | 600x350mm (DBx) | C: 1.25% (𝜙16) | C: 𝜙8 @75mm | Deformed Rebars (FeB44k, Fy=430 MPa); Concrete (f'c =25 MPa);
|  |  | Interior | 1 | 400x400mm | 550x300mm (DBy) | B: 0.42% - 0.73% (𝜙16) | B: 𝜙8 @100mm
|  | Dir-Y | Exterior | 2 | 450x450mm
|  |  | Interior | 4
6 | HSD - Response Spectrum Analysis Method | Dir-X | Exterior | 2 | 300x300mm | 500x300mm | C: 1.25% (𝜙16) | C: 𝜙8 @75mm | Deformed Rebars (FeB44k, Fy=430 MPa); Concrete (f'c =25 MPa);
|  |  | Interior | 1 | 350x350mm |  | DB: 0.32% - 0.51% (𝜙16) | B: 𝜙8 @80mm
|  | Dir-Y | Exterior | 2 | 400x400mm |  | CB: 0.59% - 0.71% (𝜙16)
|  |  | Interior | 4
7 | HSD - Response Spectrum Analysis Method | Dir-X | Exterior | 2 | 450x450mm | 550x300mm (DB) | C: 1.25% (𝜙16) | C: 𝜙8 @75mm | Deformed Rebars (FeB44k, 𝜎=260 MPa); Concrete ( 𝜎=7.5 MPa);
|  |  | Interior | 2 |  | 250x750mm (CB) | DB: 0.48% - 0.73% (𝜙16) | B: 𝜙8 @80mm
|  | Dir-Y | Exterior | 2 |  |  | CB: 0.86% - 1.07% (𝜙16)
|  |  | Interior | 2